## 工艺卡（打印）
聚辉 Polysplendid 江苏聚辉智能制造有限公司 |  |  |  | 碟形弹簧工艺流程卡 DISC SPRING PROCESS ROUTE CARD |  |  |  |  | 编号 / NO.：CF07-P2056-V19002-R04
统一模板：所有碟簧共用本卡，差异仅由产品选择后的实际工序与工艺参数体现。受控试卡，未批准参数不得用于生产放行。 | [12 empty] | P2056 V19002 ¦ 320.00*172.00*15.00*21.00 ¦ 60Si2MnA ¦ BLACK_OXIDE
产品选择 |  | P2056 V19002 ¦ 320.00*172.00*15.00*21.00 ¦ 60Si2MnA ¦ BLACK_OXIDE |  |  | 型号规格 |  | 320.00*172.00*15.00*21.00 |  |  | 数量
生产令单 |  |  |  | 产品图号 | JH-DS-P2056 |  | 类别 | SUPPLEMENTARY |  | 附图 | 有□ 无□
材料牌号 |  | 60Si2MnA |  | 表面处理 | 发蓝/黑色氧化 |  | 默认路线 | 锻件车加工＋低合金钢淬火回火＋无支承面＋强压＋发蓝/黑色氧化
编制 |  |  |  | 校核 |  |  | 批准 |  |  | 修订 | R04
证据标识：[批准] 当前批准值 [工程] 当前工程计算值 [参考] 历史/厂商参考，尚未批准 [待确认] 缺少现行正式来源
序号 | 工序名称 |  | 工艺要求及关键参数 |  |  | 加工设备 |  | 模具/量检具 | 操作者/日期 | 首检/日期 | 完检/日期 | 追溯性标识
10 | 材料验收 |  | [批准] 材料：60Si2MnA |  |  | 材料检验设备 型号待确认 |  | 材质证明/硬度 量具待确认 |  |  |  | 批次/炉号/检验记录号
20 | 锻环坯准备 |  | [批准] 毛坯：锻件车加工 |  |  | 激光切割及退火设备 型号待确认 |  | D、d、t、毛刺 量具待确认 |  |  |  | 批次/炉号/检验记录号
30 | 平胚车加工 |  | [工程] 平坯 d（面积加权）：172.64 ⁺⁰·⁴⁴₋₀·₀₂ mm [工程] 平坯 D（面积加权）：319.41 ⁺⁰·⁰³₋₀·₆₀ mm [推荐·同材料旧卡插值] 平坯车加工 D：667.09 ⁰·⁰⁰₋₀·₁₀ mm [推荐·同材料旧卡插值] 平坯车加工 d：173.07 ⁺⁰·¹⁰₀·₀₀ mm |  |  | 数控车床 型号待确认 |  | D、d、t、R、Ra 量具待确认 |  |  |  | 批次/炉号/检验记录号
50 | 冷成形 |  | [推荐·同材料插值] 成形高度 H：24.29 mm（24.00～24.80；邻近规格 4 个；置信度低） |  |  | 成形压力机/模具 型号待确认 |  | H、外观 量具待确认 |  |  |  | 批次/炉号/检验记录号
60 | 材料专用淬回火 |  | [推荐·同材料旧卡规律] 淬火后硬度：≥58.00 HRC [推荐·同材料旧卡规律] 淬火温度：880.00 °C [待确认] 淬火保温时间：旧卡未填写；待现行热处理规程确认 [推荐·同材料旧卡规律] 回火/时效温度：480.00 °C [待确认] 回火/时效保温时间：旧卡未填写；待现行热处理规程确认 [推荐·同材料旧卡规律] 最终硬度：43.00～47.00 HRC |  |  | 热处理炉 炉号待填写 |  | 硬度/炉温曲线 记录待确认 |  |  |  | 批次/炉号/检验记录号
70 | 滚磨 |  | [工程] 圆角 R：2.50 mm |  |  | 滚磨机 型号待确认 |  | 毛刺、圆角、表面 量具待确认 |  |  |  | 批次/炉号/检验记录号
90 | 强压 |  | [工程] 强压后 H0：21.00 ⁺⁰·³⁰₋₀·₃₀ mm [批准] 强压次数：5.00 次 [工程] 强压最低力：≥456122.68 N |  |  | 强压设备 型号待确认 |  | 次数、预置高度、H0、裂纹 记录待确认 |  |  |  | 批次/炉号/检验记录号
110 | 负荷及尺寸检验 |  | [工程] 成品 H0：21.00 ⁺⁰·³⁰₋₀·₃₀ mm [批准] 成品 d：172.00 ⁺⁰·⁴⁰₀·₀₀ mm [批准] 成品 D：320.00 ⁰·⁰⁰₋₀·₅₇ mm [工程] 成品 t/t′：15.00 ⁺⁰·¹⁰₋₀·₁₀ mm [工程] F75：228061.34 ⁺⁵·⁰⁰₋₅·₀₀ N |  |  | 负荷试验机 型号待确认 |  | D、d、t、H0、F75 量具待确认 |  |  |  | 批次/炉号/检验记录号
120 | 默认供货表面控制 |  | [批准] 表面处理：发蓝/黑色氧化 |  |  | 表面处理线 批次待填写 |  | 外观/膜层 标准待确认 |  |  |  | 批次/炉号/检验记录号
140 | 标识、包装和追溯 |  | [待确认] 标识、包装、批次和追溯表单按订单及现行规范填写 |  |  | 标识/包装工位 |  | 标识、数量、包装 |  |  |  | 批次/炉号/检验记录号
过程记录：操作者、首检和完检应在相应工序行签字并填写日期；设备、工装、量检具、炉号、批次和不合格处置按批准文件填写。
参数状态 |  | 批准 6 / 工程 10 / 参考 0 / 缺失 7 |  |  | 输入版本 |  | P2056 V19002 ¦ 320.00*172.00*15.00*21.00 ¦ 60Si2MnA ¦ BLACK_OXIDE / DV1 / CF07-E2-PROCESS-PARAMETERS-R03
生产放行 |  | 受控试卡：存在 [参考] 或 [待确认] 的生产关键参数时不得投料、过程放行或成品放行。
工艺批准 |  |  |  | 质量批准 |  |  | 生产批准 |  |  |  | 生效日期
打印设置：A3 横向；打印区域 A1:N25；缩放为 1 页宽 × 1 页高。主卡只打印本工作表，产品、工序与缺口数据保留为可追溯输入。

## 产品主数据
产品ID | 产品选择 | 型号规格 | 系列 | 材料 | 表面处理 | 默认路线 | 支承面 | 数据版本 | 输入版本 | 批准项 | 工程项 | 参考项 | 缺失项 | 工艺卡编号 | 数量 | 生产令单 | 产品图号 | 修订 | 产品类型
2056 | P2056 V19002 ¦ 320.00*172.00*15.00*21.00 ¦ 60Si2MnA ¦ BLACK_OXIDE | 320.00*172.00*15.00*21.00 | SUPPLEMENTARY | 60Si2MnA | 发蓝/黑色氧化 | 锻件车加工＋低合金钢淬火回火＋无支承面＋强压＋发蓝/黑色氧化 | 否 | 1 | P2056-DV1-P2056-DV1-F5864-P2056-DV1-20260824T045736622Z-V19002-20260820161254-SV19002-60Si2MnA-CF07-E2-PROCESS-PARAMETERS-R03-R04 | 6 | 10 | 0 | 7 | CF07-P2056-V19002-R04 |  |  | JH-DS-P2056 | R04 | LOW_ALLOY_QT_FORGED_RING

## 工序参数
检索键 | 产品选择 | 槽位 | 工序号 | 工序代码 | 工序名称 | 英文名称 | 工艺要求 | 证据状态 | 加工设备 | 模具/量检具 | 追溯要求 | 完整参数清单
P2056 V19002 ¦ 320.00*172.00*15.00*21.00 ¦ 60Si2MnA ¦ BLACK_OXIDE¦1 | P2056 V19002 ¦ 320.00*172.00*15.00*21.00 ¦ 60Si2MnA ¦ BLACK_OXIDE | 1 | 10 | MATERIAL_RECEIPT | 材料验收 | Material receipt | [批准] 材料：60Si2MnA | 批准1 | 材料检验设备 型号待确认 | 材质证明/硬度 量具待确认 | 批次/炉号/检验记录号 | [批准] 材料：60Si2MnA
P2056 V19002 ¦ 320.00*172.00*15.00*21.00 ¦ 60Si2MnA ¦ BLACK_OXIDE¦2 | P2056 V19002 ¦ 320.00*172.00*15.00*21.00 ¦ 60Si2MnA ¦ BLACK_OXIDE | 2 | 20 | BLANK_PREPARATION | 锻环坯准备 | Forged ring blank preparation | [批准] 毛坯：锻件车加工 | 批准1 | 激光切割及退火设备 型号待确认 | D、d、t、毛刺 量具待确认 | 批次/炉号/检验记录号 | [批准] 毛坯：锻件车加工
P2056 V19002 ¦ 320.00*172.00*15.00*21.00 ¦ 60Si2MnA ¦ BLACK_OXIDE¦3 | P2056 V19002 ¦ 320.00*172.00*15.00*21.00 ¦ 60Si2MnA ¦ BLACK_OXIDE | 3 | 30 | BLANK_MACHINING | 平胚车加工 | Flat-blank machining | [工程] 平坯 d（面积加权）：172.64 ⁺⁰·⁴⁴₋₀·₀₂ mm [工程] 平坯 D（面积加权）：319.41 ⁺⁰·⁰³₋₀·₆₀ mm [推荐·同材料旧卡插值] 平坯车加工 D：667.09 ⁰·⁰⁰₋₀·₁₀ mm [推荐·同材料旧卡插值] 平坯车加工 d：173.07 ⁺⁰·¹⁰₀·₀₀ mm | 工程4 | 数控车床 型号待确认 | D、d、t、R、Ra 量具待确认 | 批次/炉号/检验记录号 | [工程] 平坯 d（面积加权）：172.64 ⁺⁰·⁴⁴₋₀·₀₂ mm [工程] 平坯 D（面积加权）：319.41 ⁺⁰·⁰³₋₀·₆₀ mm [推荐·同材料旧卡插值] 平坯车加工 D：667.09 ⁰·⁰⁰₋₀·₁₀ mm [推荐·同材料旧卡插值] 平坯车加工 d：173.07 ⁺⁰·¹⁰₀·₀₀ mm
P2056 V19002 ¦ 320.00*172.00*15.00*21.00 ¦ 60Si2MnA ¦ BLACK_OXIDE¦4 | P2056 V19002 ¦ 320.00*172.00*15.00*21.00 ¦ 60Si2MnA ¦ BLACK_OXIDE | 4 | 50 | CONE_FORMING | 冷成形 | Cold cone forming | [推荐·同材料插值] 成形高度 H：24.29 mm（24.00～24.80；邻近规格 4 个；置信度低） | 待确认1 | 成形压力机/模具 型号待确认 | H、外观 量具待确认 | 批次/炉号/检验记录号 | [推荐·同材料插值] 成形高度 H：24.29 mm（24.00～24.80；邻近规格 4 个；置信度低）
P2056 V19002 ¦ 320.00*172.00*15.00*21.00 ¦ 60Si2MnA ¦ BLACK_OXIDE¦5 | P2056 V19002 ¦ 320.00*172.00*15.00*21.00 ¦ 60Si2MnA ¦ BLACK_OXIDE | 5 | 60 | HEAT_TREATMENT | 材料专用淬回火 | Material-specific quench and temper | [推荐·同材料旧卡规律] 淬火后硬度：≥58.00 HRC [推荐·同材料旧卡规律] 淬火温度：880.00 °C [待确认] 淬火保温时间：旧卡未填写；待现行热处理规程确认 [推荐·同材料旧卡规律] 回火/时效温度：480.00 °C [待确认] 回火/时效保温时间：旧卡未填写；待现行热处理规程确认 [推荐·同材料旧卡规律] 最终硬度：43.00～47.00 HRC | 待确认6 | 热处理炉 炉号待填写 | 硬度/炉温曲线 记录待确认 | 批次/炉号/检验记录号 | [推荐·同材料旧卡规律] 淬火后硬度：≥58.00 HRC [推荐·同材料旧卡规律] 淬火温度：880.00 °C [待确认] 淬火保温时间：旧卡未填写；待现行热处理规程确认 [推荐·同材料旧卡规律] 回火/时效温度：480.00 °C [待确认] 回火/时效保温时间：旧卡未填写；待现行热处理规程确认 [推荐·同材料旧卡规律] 最终硬度：43.00～47.00 HRC
P2056 V19002 ¦ 320.00*172.00*15.00*21.00 ¦ 60Si2MnA ¦ BLACK_OXIDE¦6 | P2056 V19002 ¦ 320.00*172.00*15.00*21.00 ¦ 60Si2MnA ¦ BLACK_OXIDE | 6 | 70 | BARREL_FINISHING | 滚磨 | Barrel finishing | [工程] 圆角 R：2.50 mm | 工程1 | 滚磨机 型号待确认 | 毛刺、圆角、表面 量具待确认 | 批次/炉号/检验记录号 | [工程] 圆角 R：2.50 mm
P2056 V19002 ¦ 320.00*172.00*15.00*21.00 ¦ 60Si2MnA ¦ BLACK_OXIDE¦7 | P2056 V19002 ¦ 320.00*172.00*15.00*21.00 ¦ 60Si2MnA ¦ BLACK_OXIDE | 7 | 90 | PRESETTING_SCRAGGING | 强压 | Strong pressing | [工程] 强压后 H0：21.00 ⁺⁰·³⁰₋₀·₃₀ mm [批准] 强压次数：5.00 次 [工程] 强压最低力：≥456122.68 N | 批准1/工程2 | 强压设备 型号待确认 | 次数、预置高度、H0、裂纹 记录待确认 | 批次/炉号/检验记录号 | [工程] 强压后 H0：21.00 ⁺⁰·³⁰₋₀·₃₀ mm [批准] 强压次数：5.00 次 [工程] 强压最低力：≥456122.68 N
P2056 V19002 ¦ 320.00*172.00*15.00*21.00 ¦ 60Si2MnA ¦ BLACK_OXIDE¦8 | P2056 V19002 ¦ 320.00*172.00*15.00*21.00 ¦ 60Si2MnA ¦ BLACK_OXIDE | 8 | 110 | LOAD_DIMENSION_INSPECTION | 负荷及尺寸检验 | Load and dimensional inspection | [工程] 成品 H0：21.00 ⁺⁰·³⁰₋₀·₃₀ mm [批准] 成品 d：172.00 ⁺⁰·⁴⁰₀·₀₀ mm [批准] 成品 D：320.00 ⁰·⁰⁰₋₀·₅₇ mm [工程] 成品 t/t′：15.00 ⁺⁰·¹⁰₋₀·₁₀ mm [工程] F75：228061.34 ⁺⁵·⁰⁰₋₅·₀₀ N | 批准2/工程3 | 负荷试验机 型号待确认 | D、d、t、H0、F75 量具待确认 | 批次/炉号/检验记录号 | [工程] 成品 H0：21.00 ⁺⁰·³⁰₋₀·₃₀ mm [批准] 成品 d：172.00 ⁺⁰·⁴⁰₀·₀₀ mm [批准] 成品 D：320.00 ⁰·⁰⁰₋₀·₅₇ mm [工程] 成品 t/t′：15.00 ⁺⁰·¹⁰₋₀·₁₀ mm [工程] F75：228061.34 ⁺⁵·⁰⁰₋₅·₀₀ N
P2056 V19002 ¦ 320.00*172.00*15.00*21.00 ¦ 60Si2MnA ¦ BLACK_OXIDE¦9 | P2056 V19002 ¦ 320.00*172.00*15.00*21.00 ¦ 60Si2MnA ¦ BLACK_OXIDE | 9 | 120 | SURFACE_PROTECTION | 默认供货表面控制 | Default supplied-surface control | [批准] 表面处理：发蓝/黑色氧化 | 批准1 | 表面处理线 批次待填写 | 外观/膜层 标准待确认 | 批次/炉号/检验记录号 | [批准] 表面处理：发蓝/黑色氧化
P2056 V19002 ¦ 320.00*172.00*15.00*21.00 ¦ 60Si2MnA ¦ BLACK_OXIDE¦10 | P2056 V19002 ¦ 320.00*172.00*15.00*21.00 ¦ 60Si2MnA ¦ BLACK_OXIDE | 10 | 140 | MARK_PACK_TRACE | 标识、包装和追溯 | Marking, packing and traceability | [待确认] 标识、包装、批次和追溯表单按订单及现行规范填写 | 待确认 | 标识/包装工位 | 标识、数量、包装 | 批次/炉号/检验记录号 | [待确认] 标识、包装、批次和追溯表单按订单及现行规范填写

## 计算与旧卡对比
产品ID | 型号规格 | 材料 | 数据类别 | 参数 | 当前工程计算/推荐 | 同规格旧卡实绩 | 旧卡来源 | 方法 | 置信度/状态 | 说明
2056 | 320.00*172.00*15.00*21.00 | 60Si2MnA | 平坯车加工尺寸 | 平坯 D（面积加权中性面旋转） | 319.41 ⁺⁰·⁰³₋₀·₆₀ mm | 无同规格旧卡记录 |  | 中性面旋转：area_weighted | 工程 | 工程计算和旧卡实绩并列保留，不相互覆盖
2056 | 320.00*172.00*15.00*21.00 | 60Si2MnA | 平坯车加工尺寸 | 平坯 d（面积加权中性面旋转） | 172.64 ⁺⁰·⁴⁴₋₀·₀₂ mm | 无同规格旧卡记录 |  | 中性面旋转：area_weighted | 工程 | 工程计算和旧卡实绩并列保留，不相互覆盖
2056 | 320.00*172.00*15.00*21.00 | 60Si2MnA | 平坯车加工尺寸 | 平坯 D（旧对数中性面旋转） | 319.41 ⁺⁰·⁰³₋₀·₅₉ mm | 无同规格旧卡记录 |  | 中性面旋转：legacy_log_mean | 工程 | 工程计算和旧卡实绩并列保留，不相互覆盖
2056 | 320.00*172.00*15.00*21.00 | 60Si2MnA | 平坯车加工尺寸 | 平坯 d（旧对数中性面旋转） | 172.65 ⁺⁰·⁴³₋₀·₀₃ mm | 无同规格旧卡记录 |  | 中性面旋转：legacy_log_mean | 工程 | 工程计算和旧卡实绩并列保留，不相互覆盖
2056 | 320.00*172.00*15.00*21.00 | 60Si2MnA | 成形高度 | 成形高度 H | 24.29 mm（24.00～24.80） | 无同规格旧卡记录 |  | same_material_inverse_distance_forming_increment | low | 插值仅使用完全相同材料牌号；不同材料不参与邻近比较

## 数据缺口
产品ID | 型号 | 产品类型 | 材料 | 支承面 | 工序代码 | 参数代码 | 缺口代码 | 缺口类别 | 严重度 | 积累状态 | 中文原因 | 英文原因
2056 | 320.00*172.00*15.00*21.00 | LOW_ALLOY_QT_FORGED_RING | 60Si2MnA | 否 | PROCESS_CARD_CONTROL | EQUIPMENT | OPEN_OPERATION_CONTROL | operation_control | future_improvement | accumulate_only | 设备型号和能力待按实际产线积累。 | Equipment and capability await actual line data.
2056 | 320.00*172.00*15.00*21.00 | LOW_ALLOY_QT_FORGED_RING | 60Si2MnA | 否 | PROCESS_CARD_CONTROL | NONCONFORMANCE_ACTION | OPEN_OPERATION_CONTROL | operation_control | future_improvement | accumulate_only | 不合格处置规则待质量体系批准。 | Nonconformance action awaits quality-system approval.
2056 | 320.00*172.00*15.00*21.00 | LOW_ALLOY_QT_FORGED_RING | 60Si2MnA | 否 | PROCESS_CARD_CONTROL | SAMPLING_FREQUENCY | OPEN_OPERATION_CONTROL | operation_control | future_improvement | accumulate_only | 检验频次待质量计划批准。 | Sampling frequency awaits quality-plan approval.
2056 | 320.00*172.00*15.00*21.00 | LOW_ALLOY_QT_FORGED_RING | 60Si2MnA | 否 | PROCESS_CARD_CONTROL | STANDARD_TIME | OPEN_OPERATION_CONTROL | operation_control | future_improvement | accumulate_only | 现行激光切割等新路线标准工时待生产积累。 | Standard time for modern routes such as laser cutting awaits production data.
2056 | 320.00*172.00*15.00*21.00 | LOW_ALLOY_QT_FORGED_RING | 60Si2MnA | 否 | PROCESS_CARD_CONTROL | TOOLING | OPEN_OPERATION_CONTROL | operation_control | future_improvement | accumulate_only | 工装模具编号待按实际生产积累。 | Tooling identity awaits actual production data.
2056 | 320.00*172.00*15.00*21.00 | LOW_ALLOY_QT_FORGED_RING | 60Si2MnA | 否 | PROCESS_CARD_CONTROL | TRACEABILITY_FORM | OPEN_OPERATION_CONTROL | operation_control | future_improvement | accumulate_only | 追溯记录形式待现行体系确定。 | Traceability record form awaits current-system definition.
2056 | 320.00*172.00*15.00*21.00 | LOW_ALLOY_QT_FORGED_RING | 60Si2MnA | 否 | EVIDENCE | HISTORICAL_PROCESS_CARD | NO_EXACT_HISTORICAL_CARD | historical_coverage | reference_gap | accumulate_only | 该产品没有 D4 精确绑定的旧工艺卡；保留为空，等待后续实践数据积累和人工分析。 | No D4 exact historical card is bound to this product; keep empty for future practice-data accumulation and human analysis.
2056 | 320.00*172.00*15.00*21.00 | LOW_ALLOY_QT_FORGED_RING | 60Si2MnA | 否 | CONE_FORMING | FORMING_HEIGHT_H | NO_CURRENT_OR_EXACT_HISTORY | process_parameter | required_before_release | accumulate_only | 没有当前批准值，也没有可直接绑定的旧卡精确证据；只积累数据，不按相邻产品推断。 | No current approved value or exact historical evidence; accumulate data and do not infer from neighbouring products.
2056 | 320.00*172.00*15.00*21.00 | LOW_ALLOY_QT_FORGED_RING | 60Si2MnA | 否 | HEAT_TREATMENT | AS_QUENCHED_HARDNESS | NO_CURRENT_OR_EXACT_HISTORY | process_parameter | required_before_release | accumulate_only | 没有当前批准值，也没有可直接绑定的旧卡精确证据；只积累数据，不按相邻产品推断。 | No current approved value or exact historical evidence; accumulate data and do not infer from neighbouring products.
2056 | 320.00*172.00*15.00*21.00 | LOW_ALLOY_QT_FORGED_RING | 60Si2MnA | 否 | HEAT_TREATMENT | FINAL_HARDNESS_HRC | REFERENCE_NOT_APPROVED | process_parameter | required_before_release | accumulate_only | 存在旧卡或厂商参考值，但尚未经过现行工艺批准，不得直接写入正式工艺卡。 | Historical or manufacturer reference exists but is not approved for a released process card.
2056 | 320.00*172.00*15.00*21.00 | LOW_ALLOY_QT_FORGED_RING | 60Si2MnA | 否 | HEAT_TREATMENT | QUENCH_HOLD_TIME | NO_CURRENT_OR_EXACT_HISTORY | process_parameter | required_before_release | accumulate_only | 没有当前批准值，也没有可直接绑定的旧卡精确证据；只积累数据，不按相邻产品推断。 | No current approved value or exact historical evidence; accumulate data and do not infer from neighbouring products.
2056 | 320.00*172.00*15.00*21.00 | LOW_ALLOY_QT_FORGED_RING | 60Si2MnA | 否 | HEAT_TREATMENT | QUENCH_TEMPERATURE | NO_CURRENT_OR_EXACT_HISTORY | process_parameter | required_before_release | accumulate_only | 没有当前批准值，也没有可直接绑定的旧卡精确证据；只积累数据，不按相邻产品推断。 | No current approved value or exact historical evidence; accumulate data and do not infer from neighbouring products.
2056 | 320.00*172.00*15.00*21.00 | LOW_ALLOY_QT_FORGED_RING | 60Si2MnA | 否 | HEAT_TREATMENT | TEMPER_HOLD_TIME | NO_CURRENT_OR_EXACT_HISTORY | process_parameter | required_before_release | accumulate_only | 没有当前批准值，也没有可直接绑定的旧卡精确证据；只积累数据，不按相邻产品推断。 | No current approved value or exact historical evidence; accumulate data and do not infer from neighbouring products.
2056 | 320.00*172.00*15.00*21.00 | LOW_ALLOY_QT_FORGED_RING | 60Si2MnA | 否 | HEAT_TREATMENT | TEMPER_OR_AGE_TEMPERATURE | NO_CURRENT_OR_EXACT_HISTORY | process_parameter | required_before_release | accumulate_only | 没有当前批准值，也没有可直接绑定的旧卡精确证据；只积累数据，不按相邻产品推断。 | No current approved value or exact historical evidence; accumulate data and do not infer from neighbouring products.